## Sheet1
牌号 | 外径 | 壁厚 | 内径 | 弯管半径 | 最小直线段 （小于1.5倍管径 会有模具夹痕） | 齿形最 小内径 | 胶管 SNCRN | 外径 | 壁厚 | 胶管最小 弯曲半径 | 弯管角度 | 相邻焊点 | 示意图 | 阀座到 弯管距离 | 示意图 | 齿形插入 胶管长度 | 铝套背部直线段 | 示意图 | 铝铆/胶铆尺寸 | 示意图
3003 H14 | φ9 | 1.25 | φ6.5 | R15 | 推荐≥13.5 极限≥9 | φ4.5 | 8DE3 | φ15 | 3.3 | R50 | 推荐≥10° 极限≥5° | 推荐≥30 极限≥25 |  | 推荐≥25 极限≥5 |  | 35 | 推荐≥20 极限≥15 |  | 推荐铝套 轴线R80 极限铝套 轴线R65
3003 H14 | φ12 | 1.6 | φ8.8 | R20 | 推荐≥18 极限≥12 | φ7.2 | 11DE3 | φ19 | 3.55 | R60 | [6 empty] | 推荐≥20 极限≥12
3003 H14 | φ16 | 1.6 | φ12.8 | R25 | 推荐≥20 极限≥16 | φ11.2 | 15DE3 | φ24 | 4.05 | R75 | [6 empty] | 推荐≥20 极限≥16
3103 H112 | φ19.05 | 1.5 | φ16.05 | R27.5 | 推荐≥25 极限≥20 | [11 empty] | 推荐≥30 极限≥25
马鞍
|  |  | SKC-9AA | SKC-9AC | SKC-12AA | SKC-16AA | SKC-16AC | SKC-19AF | SKC-19AB
|  | a | 9 | 9.53 | 12 | 16 | 16 | 19.05 | 19.05
|  | b | 9 | 12.7 | 12 | 12 | 16 | 16 | 19.05
|  | c | 15.4 | 17.2 | 17.4 | 23 | 25 | 26 | 28
|  | dmin | 16.75 | 23 | 21.6 | 21.6 | 27.6 | 27.6 | 33.025
|  | d推荐 | 21.25 | 30 | 27.6 | 27.6 | 31.6 | 31.6 | 38.025

## Sheet2
| DM1&CM2 | S32-T1 | S61D-EV
低温散热器面积/m2 | 0.178 | 0.178 | 0.2038 | 0.1981546 | 0.1925091
高温散热器面积/m2 | 0.282 | 0.297 | 0.322 | 0.3130803 | 0.3041607
| 0.46 | 0.475 | 0.5258 | 0.5112349 | 0.4966698
|  |  | CM2 Y+90 | CM2 Y+70 | CM2 Y+50
|  | 芯体Y向宽度 | 722 | 702 | 682